## SheetJS
PartNumber | Configuration | VDS | VGSmax | RDSon | Qg | Qgs | Qgd | Qoss | ID | Pulsed ID (A) | Package(mm) | Coss(Energy) | Coss(tr) | Vgsth | Qgs2 | Vplateau | Rg | Type | NFoM | FoM
EPC2040 | Single | 15 | 6 | 30 | 0.745 | 0.23 | 0.14 | 0.42 | 3.4 | 28 | BGA 0.85 x 1.2 | 106 | 87 | 1.4 | 0.1 | 2.3 | 0.5 | GaN | 3180 | 22.35
EPC2216 | Single AEC | 15 | 6 | 26 | 0.87 | 0.21 | 0.13 | 0.53 | 3.4 | 28 | BGA 0.85 x 1.2 | 69 | 71 | 1 | 0.1 | 2 | 0.5 | GaN | 1794 | 22.62
EPC2023 | Single | 30 | 6 | 1.45 | 19 | 5.7 | 3.2 | 30 | 90 | 590 | LGA 6.05 x 2.3 | 1850 | 2020 | 1.4 | 2.4 | 2.14 | 0.3 | GaN | 2682.5 | 27.55
EPC8004 | Single | 40 | 6 | 110 | 0.37 | 0.12 | 0.047 | 0.63 | 4 | 7.5 | LGA 2.05 x 0.85 | 29 | 34 | 1.4 | 0.05 | 2.2 | 0.34 | GaN | 3190 | 40.7
EPC2014C | Single | 40 | 6 | 16 | 2 | 0.7 | 0.3 | 4 | 10 | 60 | LGA 1.7 x 1.1 | 172 | 195 | 1.4 | 0.65 | 2.5 | 0.4 | GaN | 2752 | 32
EPC2015C | Single | 40 | 6 | 4 | 8.7 | 2.7 | 1.2 | 19 | 53 | 235 | LGA 4.1 x 1.6 | 870 | 940 | 1.4 | 1 | 2.4 | 0.3 | GaN | 3480 | 34.8
EPC2055 | Single | 40 | 6 | 3.6 | 6.6 | 2.3 | 0.7 | 13 | 29 | 161 | LGA 2.5 x 1.5 | 574 | 668 | 1.1 | 1 | 2.24 | 0.4 | GaN | 2066.4 | 23.76
EPC2030 | Single | 40 | 6 | 2.4 | 17 | 5.8 | 3.4 | 32 | 48 | 490 | BGA 4.6 x 2.6 | 1440 | 1600 | 1.5 | 2.5 | 2.5 | 0.4 | GaN | 3456 | 40.8
EPC2024 | Single | 40 | 6 | 1.5 | 18 | 5.1 | 2.4 | 45 | 90 | 560 | LGA 6.05 x 2.3 | 2050 | 2240 | 1.4 | 2 | 2.5 | 0.3 | GaN | 3075 | 27
EPC2035 | Single | 60 | 6 | 45 | 0.88 | 0.25 | 0.16 | 2.6 | 1.7 | 24 | BGA 0.9 x 0.9 | 75 | 86 | 1.4 | 0.25 | 2.1 | 0.5 | GaN | 3375 | 39.6
EPC2031 | Single | 60 | 6 | 2.6 | 16 | 5 | 3.2 | 48 | 48 | 450 | BGA 4.6 x 2.6 | 1340 | 1580 | 1.4 | 2 | 2.4 | 0.4 | GaN | 3484 | 41.6
EPC2020 | Single | 60 | 6 | 2.2 | 16 | 3.9 | 2.3 | 50 | 90 | 470 | LGA 6.05 x 2.3 | 1410 | 1660 | 1.4 | 1 | 2.2 | 0.3 | GaN | 3102 | 35.2
EPC2102 | Half Bridge | 60 | 6 | 4.9 | 8 | 2.5 | 1.5 | 28 | 30 | 220 | BGA 6.05 x 2.3 | 750 | 950 | 1.3 | 1 | 2.2 | 0 | GaN | 3675 | 39.2
EPC8002 | Single | 65 | 6 | 480 | 0.133 | 0.057 | 0.015 | 0.344 | 2 | 2 | LGA 2.05 x 0.85 | 8.9 | 10 | 1.4 | 0.025 | 2.6 | 0.3 | GaN | 4272 | 63.84
EPC8009 | Single | 65 | 6 | 130 | 0.37 | 0.12 | 0.055 | 0.94 | 4 | 7.5 | LGA 2.05 x 0.85 | 25.56 | 29.7 | 1.4 | 0.05 | 2.2 | 0.3 | GaN | 3322.8 | 48.1
EPC2203 | Single AEC | 80 | 5.75 | 80 | 0.67 | 0.22 | 0.12 | 3.6 | 1.7 | 17 | BGA 0.9 x 0.9 | 57 | 72 | 1.5 | 0.1 | 2.3 | 0.6 | GaN | 4560 | 53.6
EPC2039 | Single | 80 | 6 | 25 | 1.91 | 0.76 | 0.42 | 7.64 | 6.8 | 50 | BGA 1.35 x 1.35 | 155 | 190 | 1.6 | 0.45 | 3 | 0.5 | GaN | 3875 | 47.75
EPC2214 | Single AEC | 80 | 6 | 20 | 1.8 | 0.5 | 0.3 | 8 | 10 | 47 | BGA 1.35 x 1.35 | 171 | 211 | 1.4 | 0.2 | 2.2 | 0.65 | GaN | 3420 | 36
EPC2202 | Single AEC | 80 | 5.75 | 17 | 3.2 | 1 | 0.55 | 18 | 18 | 75 | LGA 2.1 x 1.6 | 279 | 352 | 1.4 | 0.4 | 2.2 | 0.4 | GaN | 4743 | 54.4
EPC2065 | Single | 80 | 6 | 3.6 | 9.4 | 2.6 | 1.7 | 33 | 60 | 215 | LGA 3.5 x 1.95 | 678 | 842 | 1.2 | 1 | 2.2 | 0.5 | GaN | 2440.8 | 33.84
EPC2029 | Single | 80 | 6 | 3.2 | 13 | 3.4 | 1.9 | 53 | 48 | 360 | BGA 4.6 x 2.6 | 1090 | 1310 | 1.4 | 1.5 | 2.2 | 0.4 | GaN | 3488 | 41.6
EPC2206 | Single AEC | 80 | 6 | 2.2 | 15 | 4.1 | 3 | 72 | 90 | 390 | LGA 6.05 x 2.3 | 1450 | 1790 | 1.2 | 2 | 2 | 0.3 | GaN | 3190 | 33
EPC2021 | Single | 80 | 6 | 2.2 | 15 | 4.1 | 3 | 72 | 90 | 390 | LGA 6.05 x 2.3 | 1450 | 1790 | 1.2 | 2 | 2 | 0.3 | GaN | 3190 | 33
EPC2103 | Half Bridge | 80 | 6 | 5.5 | 6.5 | 2.2 | 1.1 | 32 | 30 | 195 |  | 600 | 750 | 1.3 | 1 | 2.3 | 0 | GaN | 3300 | 35.75
BSZ070N08LS5 | Single | 80 | 20 | 5.9 | 25 | 5 | 5 | 29 | 40 |  | 280 | 600 | 600 | 1.7 | 2 | 2.8 | 1.3 | Si | 3540 | 147.5
EPC2037 | Single | 100 | 6 | 550 | 0.115 | 0.032 | 0.025 | 0.6 | 1.7 | 2.4 | BGA 0.9 x 0.9 | 9.5 | 12 | 1.5 | 0.01 | 2.2 | 0.5 | GaN | 5225 | 63.25
EPC8010 | Single | 100 | 6 | 160 | 0.36 | 0.13 | 0.06 | 2.2 | 4 | 7.5 | LGA 2.05 x 0.85 | 37 | 44 | 1.4 | 0.06 | 2.6 | 0.3 | GaN | 5920 | 57.6
EPC2036 | Single | 100 | 6 | 73 | 0.7 | 0.17 | 0.14 | 3.9 | 1.7 | 18 | BGA 0.9 x 0.9 | 65 | 78 | 1.4 | 0.05 | 1.9 | 0.6 | GaN | 4745 | 51.1
EPC2007C | Single | 100 | 6 | 30 | 1.6 | 0.6 | 0.3 | 8.3 | 6 | 40 | LGA 1.7 x 1.1 | 140 | 167 | 1.4 | 0.3 | 2.5 | 0.4 | GaN | 4200 | 48
EPC2051 | Single | 100 | 6 | 25 | 1.8 | 0.6 | 0.3 | 7.3 | 1.7 | 37 | BGA 0.85 x 1.3 | 112 | 146 | 1.4 | 0.25 | 2.1 | 0.8 | GaN | 2800 | 45
EPC2016C | Single | 100 | 6 | 16 | 3.4 | 1.1 | 0.55 | 16 | 18 | 75 | LGA 2.1 x 1.6 | 264 | 319 | 1.4 | 0.5 | 2.3 | 0.4 | GaN | 4224 | 54.4
EPC2212 | Single AEC | 100 | 6 | 13.5 | 3.2 | 0.9 | 0.6 | 18 | 18 | 75 | LGA 2.1 x 1.6 | 292 | 359 | 1 | 0.4 | 2 | 0.4 | GaN | 3942 | 43.2
EPC2052 | Single | 100 | 6 | 13.5 | 3.5 | 1.5 | 0.5 | 13 | 8.2 | 74 | BGA 1.5x1.5 | 227 | 274 | 1.4 | 0.5 | 2.5 | 0.7 | GaN | 3064.5 | 47.25
EPC2045 | Single | 100 | 6 | 7 | 6 | 1.9 | 0.8 | 25 | 16 | 130 | BGA 2.5 x 1.5 | 383 | 500 | 1.4 | 0.6 | 2.2 | 0.6 | GaN | 2681 | 42
EPC2001C | Single | 100 | 6 | 7 | 7.5 | 2.4 | 1.2 | 31 | 36 | 150 | LGA 4.1 x 1.6 | 511 | 608 | 1.4 | 1 | 2.3 | 0.3 | GaN | 3577 | 52.5
EPC2204 | Single | 100 | 6 | 6 | 5.7 | 1.8 | 0.8 | 25 | 29 | 125 | LGA 2.5 x 1.5 | 401 | 501 | 1.1 | 0.65 | 2.1 | 0.4 | GaN | 2406 | 34.2
EPC2053 | Single | 100 | 6 | 3.8 | 11.4 | 4.1 | 1.5 | 45 | 48 | 246 | BGA 3.5 x 2 | 749 | 903 | 1.4 | 1.5 | 2.4 | 0.6 | GaN | 2846.2 | 43.32
EPC2070 | Single | 100 | 6 | 23 | 1.9 | 0.6 | 0.2 | 6 | 1.7 | 34 |  | 105 | 139 | 1.3 | 0.3 | 2.2 | 1 | GaN | 2415 | 43.7
EPC2204 | Single | 100 | 6 | 6 | 5.7 | 1.8 | 0.8 | 25 | 29 | 125 |  | 401 | 501 | 1.1 | 1 | 2 | 0.4 | GaN | 2406 | 34.2
EPC2032 | Single | 100 | 6 | 4 | 12 | 3 | 2 | 66 | 48 | 340 | BGA 4.6 x 2.6 | 1060 | 1320 | 1.4 | 1.5 | 2.2 | 0.4 | GaN | 4240 | 48
EPC2022 | Single | 100 | 6 | 3.2 | 13.2 | 3.4 | 2.4 | 71 | 90 | 390 | LGA 6.05 x 2.3 | 1090 | 1410 | 1.4 | 1.5 | 2.34 | 0.3 | GaN | 3488 | 42.24
EPC2218 | Single | 100 | 6 | 3.2 | 10.5 | 3.2 | 1.5 | 46 | 60 | 231 | LGA 3.5 x 1.95 | 740 | 925 | 1.1 | 1.6 | 2.1 | 0.4 | GaN | 2368 | 33.6
EPC2104 | Half Bridge | 100 | 6 | 6.8 | 6.8 | 2.3 | 1.4 | 38 | 30 | 180 | BGA 6.05 x 2.3 | 600 | 750 | 1.3 | 1 | 2.45 | 0 | GaN | 4080 | 46.24
EPC2106 | Half Bridge | 100 | 6 | 70 | 0.73 | 0.24 | 0.14 | 4.2 | 1.7 | 18 | BGA 1.35 x 1.35 | 70 | 70 | 1.4 | 0.1 | 2.4 | 1.5 | GaN | 4900 | 51.1
GS61004B | Single | 100 | 6 | 16 | 3.3 | 1.5 | 0.7 | 9 | 38 | 60 |  | 140 | 180 | 1.7 | 0.7 | 3.5 | 0.9 | GaN | 2240 | 52.8
INN100W08 | Single | 100 | 10 | 47 | 1.4 | 0.34 | 0.24 | 6.7 | 4 | 50 |  | 97 | 130 | 1.3 | 0.15 | 2.2 | 0.9 | GaN | 4559 | 65.8
INN100W14 | Single | 100 | 10 | 25 | 2.75 | 0.65 | 0.5 | 13.5 | 7 | 90 |  | 196 | 264 | 1.3 | 0.25 | 2.15 | 0.9 | GaN | 4900 | 68.75
EPC2033 | Single | 150 | 6 | 7 | 12 | 3.8 | 3.2 | 90 | 48 | 260 | BGA 4.6 x 2.6 | 480 | 670 | 1.4 | 1.8 | 2.6 | 0.5 | GaN | 3360 | 84
BSZ900N15NS3G | Single | 150 | 15 | 90 | 5 | 1.9 | 0.9 | 12 | 30 | 30 |  | 46 | 46 | 3 | 0.8 | 5.2 | 1.7 | Si | 4140 | 450
EPC2059 | Single | 170 | 6 | 9 | 5.7 | 1.3 | 0.9 | 35 | 24 | 102 | LGA 2.8 x 1.4 | 332 | 414 | 1 | 0.8 | 1.9 | 0.5 | GaN | 2988 | 51.3
EPC2012C | Single | 200 | 6 | 100 | 1 | 0.3 | 0.2 | 10 | 5 | 22 | LGA 1.7 x 0.9 | 82 | 64 | 1.4 | 0.1 | 2.2 | 0.6 | GaN | 8200 | 100
EPC2019 | Single | 200 | 6 | 50 | 1.8 | 0.6 | 0.35 | 18 | 8.5 | 42 | LGA 2.77 x 0.95 | 156 | 201 | 1.4 | 0.55 | 2.3 | 0.4 | GaN | 7800 | 90
EPC2054 | Single | 200 | 6 | 43 | 2.9 | 0.9 | 0.3 | 15 | 3 | 32 | BGA 1.3 x 1.3 | 120 | 152 | 1.2 | 0.45 | 2.2 | 0.8 | GaN | 5160 | 124.7
EPC2010C | Single | 200 | 6 | 25 | 3.7 | 1.3 | 0.7 | 40 | 22 | 90 | LGA 3.6 x 1.6 | 310 | 400 | 1.4 | 0.6 | 2.45 | 0.4 | GaN | 7750 | 92.5
EPC2207 | Single | 200 | 6 | 22 | 4.5 | 1.3 | 0.7 | 23 | 14 | 54 | LGA 2.8 x 0.925 | 186 | 234 | 1.1 | 0.8 | 2.4 | 0.3 | GaN | 4092 | 99
EPC2034 | Single | 200 | 6 | 10 | 8.8 | 3 | 1.8 | 75 | 48 | 200 | BGA 4.6 x 2.6 | 550 | 750 | 1.4 | 2 | 2.5 | 0.5 | GaN | 5500 | 88
EPC2034C | Single | 200 | 6 | 8 | 11.4 | 3.8 | 2.1 | 95 | 48 | 213 | BGA 4.6 x 2.6 | 755 | 969 | 1.1 | 2 | 2.2 | 0.5 | GaN | 6040 | 91.2
EPC2047 | Single | 200 | 6 | 10 | 8.2 | 2.9 | 1.8 | 60 | 32 | 160 |  | 450 | 570 | 1.6 | 2 | 2.7 | 0.5 | GaN | 4500 | 82
EPC2215 | Single | 200 | 6 | 8 | 13.6 | 3.3 | 2.1 | 69 | 32 | 162 | LGA 4.6 x 1.6 | 556 | 699 | 1.1 | 2 | 2.1 | 0.4 | GaN | 4448 | 108.8